## Planilha2
Produto | DESCRIÇÃO | UM | QTD DISP | FABR
TUBOS REDONDOS
T0033400150N002 | TC 0 33,40 X 1,50 X 6000 RR NBR 6591 SAE 1008 | KG | 3646 | São João da Boa Vista/SP
C033400200N2 | RIA 0 33,40 X 2,00 X 6000/6100 MM ASTM A500 GR A | KG | 98 | Guarulhos/SP
C033400265R6B | RIR 0 33,40 X 2,65 X 4050/4150 MM SAE 1012 | KG | 927 | Guarulhos/SP
T0033400270N000 | TC 0 33,40 X 2,70 X 6000 RR NBR 6591 SAE 1008 | KG | 1610 | São João da Boa Vista/SP
C033400300R1 | RIR 0 33,40 X 3,00 X 6000/6100 MM SAE 1010 | KG | 1389 | Guarulhos/SP
C033400300R2 | RIR 0 33,40 X 3,00 X 6000/6100 MM SAE 1020 | KG | 424 | Guarulhos/SP
T0033400300N000 | TC 0 33,40 X 3,00 X 6000 RR ASTM A500 GR A | KG | 5274 | São João da Boa Vista/SP
T0033400300N020 | TC 0 33,40 X 3,00 X 6000 RA NBR 6591 SAE 1020 MD | KG | 288 | São João da Boa Vista/SP
T0033400300N037 | TC 0 33,40 X 3,00 X 6000 RR NBR 6591 SAE 1012 | KG | 1446 | São João da Boa Vista/SP
C033400335E15 | RIR 0 33,40 X 3,35 X 6000/6100 MM ASTM A500 GR B | KG | 242 | Guarulhos/SP
C033400350E01 | RIR 0 33,40 X 3,50 X 8000/8050 MM ASTM A500 GR A | KG | 256 | Guarulhos/SP
C033400425E06 | RIR 0 33,40 X 4,25 X 8000/8050 MM SAE 1016 | KG | 665 | Guarulhos/SP
C042200200R1 | RIR 0 42,20 X 2,00 X 6000/6100 MM SAE 1010 | KG | 1384 | Guarulhos/SP
C042200265R2A | RIR 0 42,20 X 2,65 X 5300/5350 MM SAE 1020 | KG | 451 | Guarulhos/SP
C042200265R2B | RIR 0 42,20 X 2,65 X 5800/5850 MM SAE 1020 | KG | 215 | Guarulhos/SP
C042200300R1 | RIR 0 42,20 X 3,00 X 6000/6100 MM SAE 1010 | KG | 2047 | Guarulhos/SP
C042200300R2 | RIR 0 42,20 X 3,00 X 6000/6100 MM SAE 1020 | KG | 178 | Guarulhos/SP
C042200300R2D | RIR 0 42,20 X 3,00 X 5200/5300 MM SAE 1020 | KG | 3561 | Guarulhos/SP
C042200300R5 | RIR 0 42,20 X 3,00 X 6000/6100 MM SAE 1008 | KG | 383 | Guarulhos/SP
C042200335R2A | RIR 0 42,20 X 3,35 X 4000/4100 MM SAE 1020 | KG | 1100 | Guarulhos/SP
C042200335R2C | RIR 0 42,20 X 3,35 X 5400/5500 MM SAE 1020 | KG | 1576 | Guarulhos/SP
T0042200375N003 | TC 0 42,20 X 3,75 X 6000 RA NBR 6591 SAE 1010 | KG | 152 | São João da Boa Vista/SP
C042200375R1 | RIR 0 42,20 X 3,75 X 6000/6100 MM SAE 1010 | KG | 908 | Guarulhos/SP
C042200375R2 | RIR 0 42,20 X 3,75 X 6000/6100 MM SAE 1020 | KG | 2234 | Guarulhos/SP
C042200375R2A | RIR 0 42,20 X 3,75 X 5300/5350 MM SAE 1020 | KG | 272 | Guarulhos/SP
C042200375R6 | RIR 0 42,20 X 3,75 X 6000/6100 MM SAE 1012 | KG | 440 | Guarulhos/SP
T0042200425N001 | TC 0 42,20 X 4,25 X 6000 RA NBR 6591 SAE 1012 | KG | 292 | São João da Boa Vista/SP
T0042200450N001 | TC 0 42,20 X 4,50 X 6000 RR NBR 6591 E355 | KG | 1200 | São João da Boa Vista/SP
C042200475R1 | RIR 0 42,20 X 4,75 X 6000/6100 MM SAE 1010 | KG | 218 | Guarulhos/SP
C042200475R2 | RIR 0 42,20 X 4,75 X 6000/6100 MM SAE 1020 | KG | 1651 | Guarulhos/SP
C042200475R6 | RIR 0 42,20 X 4,75 X 6000/6100 MM SAE 1012 | KG | 830 | Guarulhos/SP
C042200475ST523 | RIR 0 42,20 X 4,75 X 6000/6100 MM ST52.3 | KG | 440 | Guarulhos/SP
T0042200475N018 | TC 0 42,20 X 4,75 X 6000 RR ASTM A500 GR A | KG | 6268 | São João da Boa Vista/SP
T0042200475N023 | TC 0 42,20 X 4,75 X 6000 RA ASTM A500 GR A | KG | 384 | São João da Boa Vista/SP
T0042200475N027 | TC 0 42,20 X 4,75 X 6000 RA NBR 6591 SAE 1010 | KG | 462 | São João da Boa Vista/SP
T0042200560N000 | TC 0 42,20 X 5,60 X 6000 RR NBR 6591 SAE 1020 | KG | 1388 | São João da Boa Vista/SP
T0042200635N003 | TC 0 42,20 X 6,35 X 6000 RA NBR 6591 SAE 1010 | KG | 170 | São João da Boa Vista/SP
C042200570N1 | RIA 0 42,20 X 5,70 X 6000/6100 MM ASTM A500 GR A | KG | 892 | Guarulhos/SP
C042200635E03 | RIA 0 42,20 X 6,35 X 6000/6100 MM ASTM A500 GR A | KG | 1480 | Guarulhos/SP
C042200635E07 | RIR 0 42,20 X 6,35 X 6000/6100 MM ASTM A500 GR B | KG | 1174 | Guarulhos/SP
C042200635R1 | RIR 0 42,20 X 6,35 X 6000/6100 MM SAE 1010 | KG | 507.92 | Guarulhos/SP
C042200635R2 | RIR 0 42,20 X 6,35 X 6000/6100 MM SAE 1020 | KG | 2307 | Guarulhos/SP
C042200635ST523 | RIR 0 42,20 X 6,35 X 6000/6100 MM ST52.3 | KG | 35 | Guarulhos/SP
T0042200635N007 | TC 0 42,20 X 6,35 X 6000 RA NBR 6591 SAE 1020 | KG | 142 | São João da Boa Vista/SP
T0042200635N023 | TC 0 42,20 X 6,35 X 6000 RA ASTM A500 GR A | KG | 172 | São João da Boa Vista/SP
C048300335R2A | RIR 0 48,30 X 3,35 X 4400/4500 MM SAE 1020 | KG | 220 | Guarulhos/SP
T0048300475A000 | TC 0 48,30 X 4,75 X 6000 RR ASTM A500 GR A | KG | 30 | São João da Boa Vista/SP
C048300630R6 | RIR 0 48,30 X 6,30 X 6000/6100 MM SAE 1012 | KG | 2502 | Guarulhos/SP
T0048300475N010 | TC 0 48,30 X 4,75 X 6000 RR ASTM A500 GR A | KG | 2322 | São João da Boa Vista/SP
T0048300475N011 | TC 0 48,30 X 4,75 X 6000 RA ASTM A500 GR A | KG | 220 | São João da Boa Vista/SP
T0048300508A000 | TC 0 48,30 X 5,08 X 6000 RR ASTM A 500 A SAE 1010 | KG | 2918 | São João da Boa Vista/SP
T0048300635N010 | TC 0 48,30 X 6,35 X 6000 RR ASTM A500 GR B | KG | 1020 | São João da Boa Vista/SP
C050800265R1 | RIR 0 50,80 X 2,65 X 6000/6100 MM SAE 1010 | KG | 1430 | Guarulhos/SP
T0050800200N028 | TC 0 50,80 X 2,00 X 6000 RR ASTM A500 GR B | KG | 14 | São João da Boa Vista/SP
T0050800265N007 | TC 0 50,80 X 2,65 X 6000 RR NBR 6591 SAE 1010 | KG | 2596 | São João da Boa Vista/SP
T0050800270N000 | TC 0 50,80 X 2,70 X 6000 RR NBR 6591 SAE 1010 | KG | 3146 | São João da Boa Vista/SP
C050800300R2B | RIR 0 50,80 X 3,00 X 4400/4500 MM SAE 1020 | KG | 2401 | Guarulhos/SP
C050800300R2F | RIR 0 50,80 X 3,00 X 4400/4500 MM SAE 1020 | KG | 96 | Guarulhos/SP
C050800300R2H | RIR 0 50,80 X 3,00 X 5100/5200 MM SAE 1020 | KG | 1030 | Guarulhos/SP
T0050800300N023 | TC 0 50,80 X 3,00 X 6000 RR ASTM A500 GR A | KG | 1304 | São João da Boa Vista/SP
T0050800300N049 | TC 0 50,80 X 3,00 X 6000 RR ASTM A500 GR C | KG | 1582 | São João da Boa Vista/SP
T0050800300N050 | TC 0 50,80 X 3,00 X 4460 RR NBR 6591 SAE 1008 | KG | 1000 | São João da Boa Vista/SP
C050800335E01 | RIR 0 50,80 X 3,35 X 6200/6300 MM SAE 1010 | KG | 49 | Guarulhos/SP
C050800335R2 | RIR 0 50,80 X 3,35 X 6000/6100 MM SAE 1020 | KG | 1472 | Guarulhos/SP
C050800345E01 | RIR 0 50,80 X 3,45 X 6000/6100 MM ASTM A500 GR A | KG | 1790 | Guarulhos/SP
C050800375R6 | RIR 0 50,80 X 3,75 X 6000/6100 MM SAE 1012 | KG | 2334 | Guarulhos/SP
T0050800475N006 | TC 0 50,80 X 4,75 X 6000 RA NBR 6591 SAE 1010 | KG | 230 | São João da Boa Vista/SP
C050800475N1 | RIA 0 50,80 X 4,75 X 6000/6100 MM ASTM A500 GR A | KG | 65 | Guarulhos/SP
C050800475R2 | RIR 0 50,80 X 4,75 X 6000/6100 MM SAE 1020 | KG | 1290 | Guarulhos/SP
C050800560R2A | RIR 0 50,80 X 5,60 X 6200/6300 MM SAE 1020 | KG | 116 | Guarulhos/SP
T0050800570N003 | TC 0 50,80 X 5,70 X 4015 RR ASTM A500 GR B | KG | 76 | São João da Boa Vista/SP
C050800635E15 | RIR 0 50,80 X 6,35 X 6000/6050 MM ASTM A500 GR.B | KG | 3248 | Guarulhos/SP
C050800635R6 | RIR 0 50,80 X 6,35 X 6000/6100 MM SAE 1012 | KG | 8816 | Guarulhos/SP
T0050800635N029 | TC 0 50,80 X 6,35 X 6000 RA ASTM A500 GR A | KG | 1818 | São João da Boa Vista/SP
C060000200R1A | RIR 0 60,00 X 2,00 X 7350/7400 MM SAE 1010 | KG | 486 | Guarulhos/SP
C060000300R2 | RIR 0 60,00 X 3,00 X 6000/6100 MM SAE 1020 | KG | 797 | Guarulhos/SP
C060300200R1A | RIR 0 60,30 X 2,00 X 5500/5600 MM SAE 1010 | KG | 18960.01 | Guarulhos/SP
C060300200R1B | RIR 0 60,30 X 2,00 X 4000/4050 MM SAE 1010 | KG | 442 | Guarulhos/SP
C060300212E01 | RIR 0 60,30 X 2,12 X 5300/5400 MM SAE 1012 | KG | 5316 | Guarulhos/SP
T0060300265N005 | TC 0 60,30 X 2,65 X 7600 RR NBR 6591 SAE 1010 | KG | 1242 | São João da Boa Vista/SP
C060300300R1 | RIR 0 60,30 X 3,00 X 6000/6100 MM SAE 1010 | KG | 2 | Guarulhos/SP
T0060300300N028 | TC 0 60,30 X 3,00 X 6000 RR NBR 6591 SAE 1020 | KG | 3186 | São João da Boa Vista/SP
T0060300300N032 | TC 0 60,30 X 3,00 X 6150 RR NBR 6591 SAE 1020 | KG | 644 | São João da Boa Vista/SP
C060300375E13 | RIR 0 60,30 X 3,75 X 6350/6450 MM ASTM A500 GR A | KG | 34 | Guarulhos/SP
C060300425R6A | RIR 0 60,30 X 4,25 X 7500/7550 MM SAE 1012 | KG | 90 | Guarulhos/SP
C060300475R1 | RIR 0 60,30 X 4,75 X 6000/6100 MM SAE 1010 | KG | 2828 | Guarulhos/SP
C060300475R6 | RIR 0 60,30 X 4,75 X 0/0 MM SAE 1012 | KG | 20 | Guarulhos/SP
T0060300635N013 | TC 0 60,30 X 6,35 X 6000 RR NBR 6591 SAE 1020 | KG | 4282 | São João da Boa Vista/SP
T0060300635N014 | TC 0 60,30 X 6,35 X 6000 RA NBR 6591 SAE 1020 | KG | 106 | São João da Boa Vista/SP
T0063500265N000 | TC 0 63,50 X 2,65 X 6000 RR NBR 6591 SAE 1010 | KG | 1562 | São João da Boa Vista/SP
T0063500300N001 | TC 0 63,50 X 3,00 X 6000 RA NBR 6591 SAE 1020 | KG | 218 | São João da Boa Vista/SP
C063500375R2 | RIR 0 63,50 X 3,75 X 6000/6100 MM SAE 1020 | KG | 39 | Guarulhos/SP
T0063500425N008 | TC 0 63,50 X 4,25 X 6000 RA NBR 6591 SAE 1012 | KG | 156 | São João da Boa Vista/SP
C063500515R1A | RIR 0 63,50 X 5,15 X 6200/6300 MM SAE 1010 | KG | 487 | Guarulhos/SP
T0063500515N000 | TC 0 63,50 X 5,15 X 6200 RR NBR 6591 SAE 1010 | KG | 19226 | São João da Boa Vista/SP
C063500650E01 | RIR 0 63,50 X 6,50 X 6000/6050 MM ST52.3 | KG | 3618 | Guarulhos/SP
T0063500635N034 | TC 0 63,50 X 6,35 X 6000 RR NBR 6591 SAE 1010 | KG | 3376 | São João da Boa Vista/SP
C070000300R2B | RIR 0 70,00 X 3,00 X 5200/5300 MM SAE 1020 | KG | 1542 | Guarulhos/SP
C070000635E09 | RIR 0 70,00 X 6,35 X 6000/6100 MM ASTM A500 GR A | KG | 2106 | Guarulhos/SP
T0070000425N004 | TC 0 70,00 X 4,25 X 6000 RR NBR 6591 SAE 1010 | KG | 3286 | São João da Boa Vista/SP
T0070000475N016 | TC 0 70,00 X 4,75 X 6000 RR NBR 6591 SAE 1008 | KG | 2190 | São João da Boa Vista/SP
T0070000560N002 | TC 0 70,00 X 5,60 X 6000 RR NBR 6591 SAE 1020 | KG | 2948 | São João da Boa Vista/SP
C070000635R1 | RIR 0 70,00 X 6,35 X 0/0 MM SAE 1010 | KG | 950 | Guarulhos/SP
C076200200R6 | RIR 0 76,20 X 2,00 X 6000/6100 MM SAE 1012 | KG | 128 | Guarulhos/SP
C076200212E01 | RIR 0 76,20 X 2,12 X 6800/6900 MM SAE 1012 | KG | 18028 | Guarulhos/SP
C076200225R1 | RIR 0 76,20 X 2,25 X 6000/6100 MM SAE 1010 | KG | 80 | Guarulhos/SP
C076200265R1A | RIR 0 76,20 X 2,65 X 5800/5900 MM SAE 1010 | KG | 13218 | Guarulhos/SP
C076200300R4 | RIR 0 76,20 X 3,00 X 6000/6100 MM SAE 1006 | KG | 58 | Guarulhos/SP
C076200345E01 | RIR 0 76,20 X 3,45 X 6000/6100 MM ASTM A500 GR A | KG | 298 | Guarulhos/SP
T0076200200N003 | TC 0 76,20 X 2,00 X 6000 RA NBR 6591 SAE 1012 | KG | 136 | São João da Boa Vista/SP
C076200350R6A | RIR 0 76,20 X 3,50 X 5200/5300 MM SAE 1012 | KG | 736 | Guarulhos/SP
C076200375E11 | RIR 0 76,20 X 3,75 X 6300/6350 MM ASTM A500 GR A | KG | 170 | Guarulhos/SP
C076200475E18 | RIR 0 76,20 X 4,75 X 8800/8900 MM ASTM A500 GR.C | KG | 794 | Guarulhos/SP
T0076200475N049 | TC 0 76,20 X 4,75 X 6000 RR ASTM A500 GR A | KG | 52 | São João da Boa Vista/SP
T0076200635N007 | TC 0 76,20 X 6,35 X 6000 RA NBR 6591 SAE 1020 | KG | 188 | São João da Boa Vista/SP
C088900265R6B | RIR 0 88,90 X 2,65 X 4900/4950 MM SAE 1012 | KG | 669 | Guarulhos/SP
C088900350R1A | RIR 0 88,90 X 3,50 X 5400/5500 MM SAE 1010 | KG | 7457 | Guarulhos/SP
C088900375R1 | RIR 0 88,90 X 3,75 X 6000/6100 MM SAE 1010 | KG | 2605 | Guarulhos/SP
T0088900375N006 | TC 0 88,90 X 3,75 X 6000 RA NBR 6591 SAE 1012 | KG | 236 | São João da Boa Vista/SP
T0088900425N014 | TC 0 88,90 X 4,25 X 6000 RR ASTM A500 GR A | KG | 54 | São João da Boa Vista/SP
C088900475R2 | RIR 0 88,90 X 4,75 X 6000/6100 MM SAE 1020 | KG | 94 | Guarulhos/SP
C088900475R2B | RIR 0 88,90 X 4,75 X 5100/5120 MM SAE 1020 | KG | 50 | Guarulhos/SP
C088900475Z1 | RIA 0 88,90 X 4,75 X 5000/5100 MM ASTM A500 GR A | KG | 50 | Guarulhos/SP
C088900500E02 | RIR 0 88,90 X 5,00 X 6200/6300 MM ST52.3 | KG | 3704 | Guarulhos/SP
T0088900635A000 | TC 0 88,90 X 6,35 X 7600 RR ASTM A 500 B SAE 1010 | KG | 3984 | São João da Boa Vista/SP
C088900635R2 | RIR 0 88,90 X 6,35 X 6000/6100 MM SAE 1020 | KG | 160 | Guarulhos/SP
C088900711E03 | RIR 0 88,90 X 7,11 X 6000/6100 MM ST52.3 | KG | 77 | Guarulhos/SP
T0088900635N034 | TC 0 88,90 X 6,35 X 6000 RR NBR 6591 SAE 1010 | KG | 4816 | São João da Boa Vista/SP
C088900800E03 | RIR 0 88,90 X 8,00 X 6000/6100 MM ASTM A500 GR A | KG | 5562 | Guarulhos/SP
C088900800R1 | RIR 0 88,90 X 8,00 X 6000/6100 MM SAE 1010 | KG | 2380 | Guarulhos/SP
C088900800R6A | RIR 0 88,90 X 8,00 X 7600/7700 MM SAE 1012 | KG | 2 | Guarulhos/SP
C088900800R6C | RIR 0 88,90 X 8,00 X 6800/6900 MM SAE 1012 | KG | 1174 | Guarulhos/SP
C095250225E01 | RIR 0 95,25 X 2,25 X 5000/5100 MM SAE 1010 | KG | 56 | Guarulhos/SP
C095250265N2A | RIA 0 95,25 X 2,65 X 7000/7100 MM SAE 1020 | KG | 172 | Guarulhos/SP
C095250375R2A | RIR 0 95,25 X 3,75 X 5700/5800 MM SAE 1020 | KG | 7631 | Guarulhos/SP
C095250375R3B | RIR 0 95,25 X 3,75 X 5200/5300 MM SAE 1021 | KG | 20 | Guarulhos/SP
C095250475R2A | RIR 0 95,25 X 4,75 X 5600/5700 MM SAE 1020 | KG | 10052 | Guarulhos/SP
C095250560R2 | RIR 0 95,25 X 5,60 X 6000/6100 MM SAE 1020 | KG | 302 | Guarulhos/SP
C095250711E03 | RIR 0 95,25 X 7,11 X 6100/6200 MM ASTM A500 GR C | KG | 268 | Guarulhos/SP
T0101600265N003 | TC 0 101,60 X 2,65 X 6000 RR AMT EUR 550 | KG | 1416 | São João da Boa Vista/SP
C101600375N1 | RIA 0 101,60 X 3,75 X 6000/6100 MM ASTM A500 GR A | KG | 59 | Guarulhos/SP
C101600475E16 | RIR 0 101,60 X 4,75 X 6000/6100 MM ASTM A500 GR B | KG | 2020 | Guarulhos/SP
C101600475R1 | RIR 0 101,60 X 4,75 X 6000/6100 MM SAE 1010 | KG | 3384 | Guarulhos/SP
C101600475ST523 | RIR 0 101,60 X 4,75 X 6000/6100 MM ST52.3 | KG | 2726 | Guarulhos/SP
C101600590R1 | RIR 0 101,60 X 5,90 X 6000/6100 MM SAE 1010 | KG | 1608 | Guarulhos/SP
C101600635E06 | RIR 0 101,60 X 6,35 X 7000/7100 MM ASTM A500 GR A | KG | 1294 | Guarulhos/SP
C101600635E10 | RIR 0 101,60 X 6,35 X 6000/6100 MM ASTM A500 GR.B | KG | 644 | Guarulhos/SP
C101600635R2D | RIR 0 101,60 X 6,35 X 4000/4100 MM SAE 1020 | KG | 61 | Guarulhos/SP
C101600711E01 | RIR 0 101,60 X 7,11 X 6000/6100 MM ST52.3 | KG | 2398 | Guarulhos/SP
T0101600635N006 | TC 0 101,60 X 6,35 X 6000 RA NBR 6591 SAE 1010 | KG | 450 | São João da Boa Vista/SP
T0101600635N028 | TC 0 101,60 X 6,35 X 6000 RA ASTM A500 GR A | KG | 638 | São João da Boa Vista/SP
T0101600635N036 | TC 0 101,60 X 6,35 X 6000 RA ASTM A500 GR B | KG | 812 | São João da Boa Vista/SP
C101600800R1 | RIR 0 101,60 X 8,00 X 6000/6100 MM SAE 1010 | KG | 7698 | Guarulhos/SP
C114300300E06 | RIR 0 114,30 X 3,00 X 6000/6050 MM ASTM A500 GR A | KG | 50 | Guarulhos/SP
C114300375E07 | RIR 0 114,30 X 3,75 X 6000/6100 MM ASTM A500 GR.C | KG | 80 | Guarulhos/SP
C114300375R2 | RIR 0 114,30 X 3,75 X 6000/6100 MM SAE 1020 | KG | 34 | Guarulhos/SP
C114300635E18 | RIR 0 114,30 X 6,35 X 7900/7910 MM ASTM A500 GR.B | KG | 60 | Guarulhos/SP
C114300635R2 | RIR 0 114,30 X 6,35 X 6000/6100 MM SAE 1020 | KG | 104 | Guarulhos/SP
C114300635R2D | RIR 0 114,30 X 6,35 X 4800/4900 MM SAE 1020 | KG | 1485 | Guarulhos/SP
C127000190R5 | RIR 0 127,00 X 1,90 X 6000/6100 MM SAE 1008 | KG | 604 | Guarulhos/SP
C127000300R6 | RIR 0 127,00 X 3,00 X 6000/6100 MM SAE 1012 | KG | 4102 | Guarulhos/SP
C127000335E04 | RIR 0 127,00 X 3,35 X 6000/6050 MM ASTM A500 GR C | KG | 1513 | Guarulhos/SP
C127000635R6 | RIR 0 127,00 X 6,35 X 6000/6100 MM SAE 1012 | KG | 30 | Guarulhos/SP
C127000794R2B | RIR 0 127,00 X 7,94 X 5900/6000 MM SAE 1020 | KG | 130 | Guarulhos/SP
TUBOS QUADRADOS
Q025400210A1 | RIR Q 25,40 X 25,40 X 2,10 X 4600/4700 MM SAE 1010 | KG | 108 | Guarulhos/SP
TQ400400300N007 | TC Q 40,00 X 40,00 X 3,00 X 6000 RA ASTM A500 GR A | KG | 70 | São João da Boa Vista/SP
Q040000375A5 | RIR Q 40,00 X 40,00 X 3,75 X 6000/6050 MM SAE 1021 | KG | 1516 | Guarulhos/SP
Q040000475A6 | RIR Q 40,00 X 40,00 X 4,75 X 5350/5400 MM SAE 1012 | KG | 1182 | Guarulhos/SP
Q050000150E1 | TCC Q 50,00 X 50,00 X 1,50 X 6000/6100 MM ASTM A500 GR A | KG | 422 | Guarulhos/SP
Q050000150E2 | RIR Q 50,00 X 50,00 X 1,50 X 6000/6100 MM ASTM A500 GR A | KG | 876 | Guarulhos/SP
Q050000300A2 | RIR Q 50,00 X 50,00 X 3,00 X 6000/6100 MM ASTM A500 GR A | KG | 293 | Guarulhos/SP
TQ500500300N022 | TC Q 50,00 X 50,00 X 3,00 X 6000 RA NBR 8261 ASTM A500 GR A | KG | 274 | São João da Boa Vista/SP
Q050000425A7 | TCC Q 50,00 X 50,00 X 4,25 X 6300/6400 MM ASTM A500 GR A | KG | 710 | Guarulhos/SP
TQ500500475D003 | TC Q 50,00 X 50,00 X 4,75 X 5000 RA EN10305-5 E275 + CR2 | KG | 796 | São João da Boa Vista/SP
TQ500500475N002 | TC Q 50,00 X 50,00 X 4,75 X 6000 RR NBR 6591 SAE 1012 | KG | 290 | São João da Boa Vista/SP
TQ500500475N025 | TC Q 50,00 X 50,00 X 4,75 X 6000 RR ASTM A500 GR B | KG | 336 | São João da Boa Vista/SP
TQ500500475N044 | TC Q 50,00 X 50,00 X 4,75 X 6000 RR ASTM A500 GR A | KG | 252 | São João da Boa Vista/SP
TQ500500475N066 | TC Q 50,00 X 50,00 X 4,75 X 6000 RA NBR 8261 ASTM A500 GR A | KG | 198 | São João da Boa Vista/SP
Q050800335A4 | RIR Q 50,80 X 50,80 X 3,35 X 6050/6150 MM ASTM A500 GR.C | KG | 12 | Guarulhos/SP
Q050800560A2 | RIR Q 50,80 X 50,80 X 5,60 X 6000/6050 MM SAE 1010 | KG | 594 | Guarulhos/SP
Q060000375A7 | RIR Q 60,00 X 60,00 X 3,75 X 5900/5910 MM ASTM A500 GR A | KG | 42 | Guarulhos/SP
TQ700700265N000 | TC Q 70,00 X 70,00 X 2,65 X 6000 RR AMT EUR 550 | KG | 1624 | São João da Boa Vista/SP
Q070000475B9 | RIR Q 70,00 X 70,00 X 4,75 X 8600/8610 MM ASTM A 500 B | KG | 84 | Guarulhos/SP
TQ700700475N072 | TC Q 70,00 X 70,00 X 4,75 X 6000 RA ASTM A500 GR A | KG | 532 | São João da Boa Vista/SP
Q075000475 | TCC Q 75,00 X 75,00 X 4,75 X 6000/6050 MM ASTM A500 GR A | KG | 254 | Guarulhos/SP
Q076200475B4 | RIR Q 76,20 X 76,20 X 4,75 X 4400/4450 MM ASTM A500 GR.B | KG | 170 | Guarulhos/SP
Q090000635A2 | RIR Q 90,00 X 90,00 X 6,35 X 6275/6285 MM ASTM A500 GR.B | KG | 1995 | Guarulhos/SP
Q100000635A11 | RIR Q 100,00 X 100,00 X 6,35 X 6500/6600 MM ASTM A500 GR A | KG | 982 | Guarulhos/SP
Q100000635A16 | RIR Q 100,00 X 100,00 X 6,35 X 7810/7860 MM ASTM A500 GR.B | KG | 2512 | Guarulhos/SP
Q100000635A3 | RIR Q 100,00 X 100,00 X 6,35 X 5200/5300 MM ASTM A500 GR A | KG | 113 | Guarulhos/SP
Q100000635E8 | RIR Q 100,00 X 100,00 X 6,35 X 4200/4300 MM ASTM A500 GR A | KG | 101 | Guarulhos/SP
TQA00A00635N061 | TC Q 100,00 X 100,00 X 6,35 X 6000 RR NBR 6591 SAE 1010 | KG | 346 | São João da Boa Vista/SP
TQA00A00635N208 | TC Q 100,00 X 100,00 X 6,35 X 6000 RR NBR 6591 SAE 1026 | KG | 1288 | São João da Boa Vista/SP
TQA00A00635N209 | TC Q 100,00 X 100,00 X 6,35 X 6000 RR EN10305-5 E275 + CR2 | KG | 696 | São João da Boa Vista/SP
TUBOS RETANGULARES
TR300400200N000 | TC R 30,00 X 40,00 X 2,00 X 6000 RR NBR 6591 SAE 1021 | KG | 1396 | São João da Boa Vista/SP
R040008000300A3 | RIA R 40,00 X 80,00 X 3,00 X 6000/6100 MM SAE 1012 | KG | 33 | Guarulhos/SP
R040008000425A1 | RIR R 40,00 X 80,00 X 4,25 X 6000/6100 MM SAE 1008 | KG | 3653 | Guarulhos/SP
R050006000300A2 | TCC R 50,00 X 60,00 X 3,00 X 7200/7250 MM SAE 1010 | KG | 145 | Guarulhos/SP
TR500700475N014 | TC R 50,00 X 70,00 X 4,75 X 5300 RR NBR 6591 SAE 1012 | KG | 340 | São João da Boa Vista/SP
R050010000475B8 | RIR R 50,00 X 100,00 X 4,75 X 6580/6590 MM ASTM A500 GR.B | KG | 139 | Guarulhos/SP
TR508762265N000 | TC R 50,80 X 76,20 X 2,65 X 6000 RR AMT EUR 550 | KG | 1854 | São João da Boa Vista/SP
R050807620635A8 | RIR R 50,80 X 76,20 X 6,10 X 7210/7220 MM ASTM A500 GR C | KG | 2428 | Guarulhos/SP
R050807620635B4 | RIR R 50,80 X 76,20 X 6,10 X 5000/5050 MM ASTM A500 GR C | KG | 327 | Guarulhos/SP
TR508762610C002 | TC R 50,80 X 76,20 X 6,10 X 6000 RR ASTM A500 GR C | KG | 590 | São João da Boa Vista/SP
R050807620635A4 | RIR R 50,80 X 76,20 X 6,35 X 6000/6050 MM ASTM A500 GR.B | KG | 650 | Guarulhos/SP
R050807620635B3 | RIA R 50,80 X 76,20 X 6,35 X 7210/7220 MM ASTM A500 GR.C | KG | 776 | Guarulhos/SP
R050810160300A1 | RIR R 50,80 X 101,60 X 3,00 X 6500/6550 MM ASTM A500 GR B | KG | 1108 | Guarulhos/SP
R050810160530A1 | RIR R 50,80 X 101,60 X 5,30 X 6000/6010 MM ASTM A500 GR.C | KG | 1820 | Guarulhos/SP
R060008000635A2 | RIR R 60,00 X 80,00 X 6,35 X 6000/6050 MM ASTM A500 GR A | KG | 239 | Guarulhos/SP
TR600C00265N000 | TC R 60,00 X 120,00 X 2,65 X 6000 RR AMT EUR 550 | KG | 44 | São João da Boa Vista/SP
R060012000475A7 | RIR R 60,00 X 120,00 X 4,75 X 6000/6010 MM ASTM A500 GR.B | KG | 629 | Guarulhos/SP
R08000100000475 | TCC R 80,00 X 100,00 X 4,75 X 6000/6050 MM SAE 1010 | KG | 718 | Guarulhos/SP
TOTAL: 330.872